## SCN 1.1
Product Name | M2LP32C04U | Product Name.1 | M2LP32C04U.1 | Product Name.2 | M2LP32C04U.2 | Product Name.3 | M2LP32C04U.3 | Product Name.4 | M2LP32C04U.4 | Unnamed: 10 | Unnamed: 11 | Unnamed: 12 | Unnamed: 13
Batch Name | 0005833129 A32 | Batch Name | 0005833129 A32 | Batch Name | 0005833129 A32 | Batch Name | 0005833129 A32 | Batch Name | 0005833129 A32
Sample Number | 5 | Sample Number | 4 | Sample Number | 3 | Sample Number | 2 | Sample Number | 1
Test Speed mm/s | 0.5 | Test Speed mm/s | 0.5 | Test Speed mm/s | 0.5 | Test Speed mm/s | 0.5 | Test Speed mm/s | 0.5
Data Rate pts/s | 20 | Data Rate pts/s | 20 | Data Rate pts/s | 20 | Data Rate pts/s | 20 | Data Rate pts/s | 20 | min | max | mean | range
Slope of Linear Region | 2795.261 | Slope of Linear Region | 2784.796 | Slope of Linear Region | 3359.914 | Slope of Linear Region | 2114.598 | Slope of Linear Region | 2307.357 | 2114.598 | 3359.914 | 2672.385 | 1245.316
Peak Distance Normalized | 0.1693989 | Peak Distance Normalized | 0.2153285 | Peak Distance Normalized | 0.1238616 | Peak Distance Normalized | 0.2828467 | Peak Distance Normalized | 0.2112933 | 0.1238616 | 0.2828467 | 0.2005458 | 0.1589851
Normal Distance (mm) | Force (g) | Normal Distance (mm) | Force (g) | Normal Distance (mm) | Force (g) | Normal Distance (mm) | Force (g) | Normal Distance (mm) | Force (g)
0 | 49.5 | 0 | 58 | 0 | 55 | 0 | 54 | 0 | 56
0.003642987 | 76 | 0.003649635 | 80.5 | 0.003642987 | 88 | 0.003649635 | 83 | 0.003642987 | 75.5
0.007285974 | 96 | 0.009124088 | 95.5 | 0.009107468 | 114.5 | 0.00729927 | 94.5 | 0.009107468 | 85.5
0.01275046 | 111.5 | 0.01277372 | 116 | 0.01275046 | 135 | 0.01277372 | 99.5 | 0.01275046 | 90
0.01821494 | 131 | 0.01642336 | 134 | 0.01821494 | 149.5 | 0.01642336 | 109.5 | 0.01821494 | 95.5
0.02185792 | 146.5 | 0.02189781 | 146.5 | 0.02185792 | 169.5 | 0.02189781 | 123 | 0.02185792 | 96.5
0.0273224 | 161.5 | 0.02737226 | 158.5 | 0.02550091 | 186.5 | 0.02554745 | 134.5 | 0.0273224 | 105
0.03096539 | 174.5 | 0.0310219 | 173 | 0.03096539 | 202.5 | 0.0310219 | 146 | 0.03278689 | 117
0.03460838 | 188.5 | 0.03467153 | 185 | 0.03460838 | 217.5 | 0.03467153 | 154.5 | 0.03642987 | 128
0.04007286 | 197 | 0.04014599 | 198.5 | 0.04007286 | 230.5 | 0.04014599 | 166.5 | 0.04007286 | 139
0.04371585 | 205 | 0.04379562 | 211.5 | 0.04371585 | 245.5 | 0.04379562 | 177.5 | 0.04553734 | 149.5
0.04918033 | 214.5 | 0.04927007 | 220.5 | 0.04735883 | 260 | 0.04927007 | 190.5 | 0.04918033 | 160
0.05282332 | 226 | 0.05291971 | 232 | 0.05282332 | 273 | 0.05291971 | 202.5 | 0.05282332 | 172.5
0.0582878 | 238.5 | 0.05839416 | 242.5 | 0.0564663 | 286 | 0.05656934 | 214.5 | 0.0582878 | 185
0.06193078 | 253 | 0.0620438 | 256 | 0.06193078 | 297.5 | 0.0620438 | 228.5 | 0.06375228 | 195.5
0.06557377 | 266 | 0.06569343 | 267.5 | 0.06557377 | 309 | 0.06569343 | 240.5 | 0.06739526 | 205
0.07103825 | 279 | 0.07116788 | 279.5 | 0.07103825 | 323 | 0.06934307 | 252 | 0.07103825 | 215.5
0.07468124 | 293 | 0.07664234 | 291 | 0.07468124 | 337 | 0.07481752 | 263.5 | 0.07650273 | 225.5
0.08014572 | 307.5 | 0.08029197 | 304 | 0.07832423 | 351 | 0.08029197 | 274.5 | 0.08196721 | 234.5
0.08378871 | 323 | 0.08394161 | 317.5 | 0.08378871 | 365.5 | 0.08394161 | 285.5 | 0.0856102 | 243.5
0.08743169 | 338.5 | 0.08941606 | 330 | 0.08743169 | 380.5 | 0.08759124 | 296.5 | 0.08925319 | 252
0.09289617 | 353 | 0.09306569 | 341.5 | 0.09289617 | 395 | 0.09306569 | 308 | 0.09471767 | 261.5
0.09836066 | 367.5 | 0.09671533 | 353 | 0.09836066 | 413.5 | 0.09854015 | 318.5 | 0.09836066 | 271
0.1020036 | 364 | 0.1021898 | 367 | 0.1020036 | 428.5 | 0.1021898 | 330 | 0.1020036 | 281
0.1074681 | 381 | 0.1076642 | 380.5 | 0.1056466 | 445.5 | 0.1058394 | 341 | 0.1074681 | 291
0.1111111 | 389.5 | 0.1113139 | 390 | 0.1111111 | 461 | 0.1113139 | 352.5 | 0.1129326 | 302.5
0.1165756 | 399.5 | 0.1167883 | 404.5 | 0.1147541 | 475 | 0.1149635 | 364 | 0.1165756 | 312
0.1202186 | 413 | 0.120438 | 415 | 0.1202186 | 490 | 0.120438 | 376 | 0.1220401 | 323.5
0.1256831 | 426 | 0.1259124 | 426 | 0.1238616 | 503 | 0.1259124 | 388.5 | 0.1256831 | 334.5
0.129326 | 439 | 0.129562 | 438.5 |  |  | 0.129562 | 394 | 0.1311475 | 345.5
0.132969 | 453.5 | 0.1332117 | 451 |  |  | 0.1332117 | 404 | 0.1347905 | 358
0.1384335 | 467 | 0.1386861 | 466.5 |  |  | 0.1386861 | 415 | 0.140255 | 369
0.143898 | 480 | 0.1423358 | 480 |  |  | 0.1423358 | 427.5 | 0.143898 | 382.5
0.147541 | 494.5 | 0.1478102 | 491 |  |  | 0.1478102 | 440.5 | 0.147541 | 394
0.151184 | 506.5 | 0.1514599 | 503.5 |  |  | 0.1514599 | 455 | 0.1530055 | 406
0.1566485 | 514 | 0.1569343 | 517 |  |  | 0.1569343 | 471.5 | 0.1584699 | 417
0.1602914 | 524 | 0.1605839 | 529.5 |  |  | 0.1605839 | 485.5 | 0.1621129 | 429
0.1639344 | 532 | 0.1642336 | 542.5 |  |  | 0.1642336 | 501.5 | 0.1657559 | 440.5
0.1693989 | 536.5 | 0.169708 | 556 |  |  | 0.169708 | 516.5 | 0.1712204 | 451
|  | 0.1751825 | 568 |  |  | 0.1733577 | 530.5 | 0.1748634 | 460.5
|  | 0.1788321 | 581.5 |  |  | 0.1788321 | 541.5 | 0.1785064 | 469.5
|  | 0.1824818 | 595.5 |  |  | 0.1824818 | 484 | 0.1839709 | 478.5
|  | 0.1879562 | 608 |  |  | 0.189781 | 410.5 | 0.1894353 | 487
|  | 0.1916058 | 621 |  |  | 0.1934307 | 424.5 | 0.1930783 | 496.5
|  | 0.1952555 | 633 |  |  | 0.1970803 | 451.5 | 0.1967213 | 506.5
|  | 0.2007299 | 641.5 |  |  | 0.2025547 | 472 | 0.2021858 | 516.5
|  | 0.2062044 | 650 |  |  | 0.2062044 | 493 | 0.2076503 | 526.5
|  | 0.209854 | 657.5 |  |  | 0.209854 | 511.5 | 0.2112933 | 535.5
|  | 0.2153285 | 659.5 |  |  | 0.2153285 | 530
[6 empty] | 0.2208029 | 547.5
[6 empty] | 0.2244526 | 560
[6 empty] | 0.229927 | 573.5
[6 empty] | 0.2335766 | 584.5
[6 empty] | 0.2390511 | 597
[6 empty] | 0.2427007 | 609.5
[6 empty] | 0.2481752 | 620.5
[6 empty] | 0.2518248 | 631.5
[6 empty] | 0.2554745 | 642
[6 empty] | 0.2609489 | 652
[6 empty] | 0.2664234 | 660
[6 empty] | 0.270073 | 667.5
[6 empty] | 0.2737226 | 671.5
[6 empty] | 0.2791971 | 671
[6 empty] | 0.2828467 | 672.5